## Ingredients
Hydrating Custard SPF 45
Formula Name | Hydrating Custard SPF 45
Product Code | UV-1036
Description | Lightweight and hydrating, this gel-lotion provides broad-spectrum UVA/UVB protection. It is quick absorbing for a non-greasy after-feel.
Viscosity | 45,000 – 60,000 cps
pH Target | 4.00 - 5.00
Appearance
Application Area
Claims
Target Markets
Usage Directions
Safety Instructions
Stability Test
Full List of Ingredients
Procedure | Premix Items 1 and 2, then add to Item 3 (main batch) to build a homogeneous gel, and then heat to 80 °C. Combine Items 4 – 11 and heat to 80°C while mixing until clear. Add Item 4 – 11 to main batch with vigorous mixing until homogeneous gel cream forms (if not too thick, homogenize the batch). Add Item 12 while cooling to room temperature. Adjust pH to 4.50 to 5.00.
Scale Up Notes
Ingredients
Trade Name | INCI Name | Function | Notes | Percentage
Phase: A
Phase Description: No phase instructions provided.
Pemulen™ TR-2 | Acrylates/C10-30 Alkyl Acrylate Crosspolymer |  |  | 0.8000
LexFeel® D4 | Neopentyl Glycol Diheptanoate (and) Isododecane | This volatile sensory enhancer is a silicone-free emollient that mimics the properties of cyclomethicone. |  | 3.0000
DI Water | Deionized Water |  |  | 61.4000
LexFeel® 7 | Neopentyl Glycol Diheptanoate | ™ 7Light, dry, and spreadable sensory emollient. This ester is excellent for solubilizing UV filters and dispersing pigments. It imparts a non-greasy after-feel and reduces the tackiness of heavier emollients. |  | 3.0000
PARSOL® 340 | Octocrylene |  |  | 2.8000
OXYBENZONE | Benzophenone-3 | Stabilizers |  | 6.0000
PARSOL® EHS | Ethylhexyl Salicylate |  |  | 5.0000
PARSOL® HMS | Homosalate |  |  | 10.0000
PARSOL® 1789 | Butyl Methoxydibenzoyl Methane |  |  | 3.0000
Glycerin | Glycerin |  |  | 2.0000
LexFilm™ Sun | Polyester-7 (and) Neopentyl Glycol Diheptanoate | Provides both excellent waterproofing as well as UV filter solubilization. |  | 2.0000
Phenostat™ | Caprylhydroxamic Acid (and) Phenoxyethanol (and) Methylpropanediol | Preservation system for broad spectrum coverage even at neutral pH. |  | 1.0000