## Ingredients
Icy Air Cream
Formula Name | Icy Air Cream
Product Code | SC-1087
Description | Experience a whimsical winter with this airy and icy skin cream. It is lightweight in pick-up and afterfeel with a subtly crystalized appearance.
Viscosity | 25,000 – 40,000 cps
pH Target | 6.0 - 7.0
Appearance
Application Area
Claims
Target Markets
Usage Directions
Safety Instructions
Stability Test
Full List of Ingredients
Procedure | Combine Items 1 – 5 (main batch) and propeller mix until uniform. Heat to 75 °C to 85 °C. Combine Items 6 – 9 and heat to 75 °C to 85 °C. Combine Items 10 – 12 and mix with magnetic stir bar until homogeneous. While homogenizing at 4000 rpm for 3 min to 4 min, add Items 6 – 9 to main batch first and then add Items 10 – 12 to main batch. Transfer to gentle anchor mixing. At 55 °C, add Items 13 and 14. Continue anchor mixing until cooled to room temperature.
Scale Up Notes
Ingredients
Trade Name | INCI Name | Function | Notes | Percentage
Phase: A
Phase Description: No phase instructions provided.
DeIonized Water | Water |  |  | 67.3600
UNICERT Blue 05601-J | Acid Blue 9 (0.1% Solution) |  |  | 0.1000
Glycerin | Glycerin |  |  | 5.0000
Glutamic Acid | Glutamic Acid |  |  | 0.0400
Keltrol CG-SFT | Xanthan Gum |  |  | 0.3000
SustOleo™ TL | Trilaurin | This powder sensory enhancer melts to a liquid at skin temperature creating a dynamic sensory experience. It leaves a soft, lightweight barely-there skin feel. |  | 6.5000
SustOleo™ GMS-SE | Glyceryl Stearate SE | Non-palm, self-emulsifying stabilizer. |  | 4.0000
SustOleo™ BA | Brassica Alcohol | Emulsifier |  | 2.0000
Lexol® NBS MB | N-butyl Stearate | Traditional emollient, 84% certified biobased content and RSPO Mass Balance certified. |  | 5.0000
SEPINOV™ EMT 10 | Hydroxyethyl Acrylate/Sodium Acryloyldimethyl Taurate Copolymer (and) Water (and) Sorbitan Isostearate (and) Polysorbate 60 | Emulsifier (Si/W), Stabilizer, Viscosity Modifier |  | 0.4000
MAKIMOUSSE 25 | Sodium Polyacrylate Starch |  |  | 0.3000
LexFeel® WOW DT | C13-16 Isoalkane (formerly C13-16 Isoparaffin) (and) Heptyl Undecylenate | 100% natural, rapidly absorbing, sensory enhancer with an ultra-dry finish and light, powdery skin-feel. |  | 5.0000
Organic Reconstituted Aloe Vera Juice | Aloe Barbadensis Leaf Juice |  |  | 2.0000
Spectrastat™ OEL | Caprylhydroxamic Acid (and) Caprylyl Glycol (and) Ethylhexylglycerin (and) Propanediol | Emollient |  | 2.0000